## LD1014 List
Sony 2SJ28 and 2SK82 VFET List
Vgs tested at Ugs = +/-20 V and Ids = +/-1.6 A
Sample | Vgs (V) | Notes
2SJ28_1 | 7.582 | available
2SJ28_2 | 8.687 | available
2SJ28_3 | 5.828 | available
2SJ28_4 | 7.158 | available
2SJ28_5 | 5.922 | available
2SJ28_6 | 7.81 | available
2SJ28_7 | 8.196 | available
2SJ28_8 | 5.662 | available
2SJ28_9 | 9.786 | available
2SK82_1 | -5.877 | available
2SK82_2 | -4.925 | available
2SK82_3 | -5.969 | available
2SK82_4 | -5.671 | available
2SK82_5 | -6.124 | available
2SK82_6 | -6.511 | available
2SK82_7 | -6.8 | available
2SK82_8 | -6.585 | available
2SK82_9 | -6.358 | available