## Sony 2SK82 2SJ28 List
Sony 2SJ28 and 2SK82 VFET List
Vgs tested at Ugs = +/-20 V and Ids = +/-1.6 A
Sample | Vgs (V) | Notes
2SJ28_1 | 7.582 | sold
2SJ28_2 | 8.687 | available
2SJ28_3 | 5.828 | available
2SJ28_4 | 7.158 | available
2SJ28_5 | 5.922 | available
2SJ28_6 | 7.81 | sold
2SJ28_7 | 8.196 | available
2SJ28_8 | 5.662 | available
2SJ28_9 | 9.786 | available
2SJ28_10 | 4.925 | available
2SJ28_11 | 5.25 | available
2SJ28_12 | 4.617 | available
2SJ28_13 | 7.336 | available
2SJ28_14 | 7.717 | available
2SJ28_15 | 4.326 | available
2SJ28_16 | 7.225 | available
2SJ28_17 | 7.206 | available
2SJ28_18 | 6.973 | available
2SJ28_19 | 4.376 | available
2SJ28_20 | 5.757 | available
2SK82_1 | -5.877 | available
2SK82_2 | -4.925 | available
2SK82_3 | -5.969 | available
2SK82_4 | -5.671 | available
2SK82_5 | -6.124 | sold
2SK82_6 | -6.511 | sold
2SK82_7 | -6.8 | sold
2SK82_8 | -6.585 | sold
2SK82_9 | -6.358 | available
2SK82_10 | -5.97 | available
2SK82_11 | -5.445 | available
2SK82_12 | -6.519 | available
2SK82_13 | -4.094 | available
2SK82_14 | -7.285 | available
2SK82_15 | -5.612 | available
2SK82_16 | -6.101 | available
2SK82_17 | -6.62 | available
2SK82_18 | -4.964 | available
2SK82_19 | -7.778 | available
2SK82_20 | -4.816 | available
2SK82_21 | -6.745 | available
2SK82_22 | -7.004 | available
2SK82_23 | -7.481 | available
2SK82_24 | -7.474 | available
2SK82_25 | -5.845 | available
2SK82_26 | -6.425 | available
2SK82_27 | -4.336 | available